## Tabelle1
ESTOPPEY-REBER SA, CH, 2558 AEGERTEN, SUISSE
Métaux précieux
| Or | Palladium | Argent | Ruthenium | Rhodium
Procédé | galvanic gold coatings and gold alloy coatings | galvanic palladium and palladium alloy coatings | silver systems | galvanic processes | galvanic processes
Aspect visuel | yellow to reddish, semi-glossy to glossy | white, bright glossy | white, light matt to glossy | light grey to dark anthracite, matt to glossy | white, bright glossy
Matériel de base | Copper and steel alloys, aluminium, magnesium, titanium on request | Copper and steel alloys, aluminium, magnesium, titanium on request | Copper and steel alloys, aluminium, magnesium, titanium on request | Copper and steel alloys, aluminium, magnesium, titanium on request | Copper and steel alloys, aluminium, magnesium, titanium on request
Résistance à la corrosion | Excellent tarnish resistance and corrosion resistance | High tarnish resistance and corrosion resistance | 0.5-15 min. in the K2S test, depending on the type of passivation | Due to micro cracks, taken over by the base layer | High tarnish resistance and corrosion resistance
Dureté | 90 – 600 HV | approx. 220 – 600 HV | 80 – 110 HV | approx. 800 HV, brittle, so coatings are cracked | approx: 850 HV
Résistance à température | High. To avoid copper diffusion due to constant temperature load, nickel, for example, is used as a barrier layer | High. To avoid copper diffusion due to constant temperature load, nickel, for example, is used as a barrier layer | High. To avoid copper diffusion due to constant temperature load, nickel, for example, is used as a barrier layer | High | Very high
Conformity | RoHS, REACH | RoHS, REACH | RoHS, REACH | RoHS, REACH | RoHS, REACH
Réalisation | Gold-copper-cadmium, gold-cobalt, gold-silver, pure gold | Palladium, palladium-nickel, palladium-nickel with gold coating, pure palladium | Silver inorganically or organically passivated, silver with galvanic coating | Natural or black ruthenium, over a very corrosion-resistant Ni base layer with a thin gold intermediate layer | Application-specific over a corrosion-resistant Ni base layer
Noms spécifique | Galvatronic®, Duor®, Tribor®, Tribor® 99 |  | Optargen®
Propriétés de corrosion | Protection against tarnishing or corrosion due to thermal or chemical stress, wear protection | Protection against tarnishing or corrosion due to thermal or chemical stress, wear protection | Protection against tarnishing or corrosion due to thermal or chemical stress, wear protection | Protection against tarnishing or corrosion due to thermal or chemical stress, wear protection | Protection against tarnishing or corrosion due to thermal or chemical stress, wear protection
Propriétés fonctionels | Conductive, solderable, bondable, contact surface for contact resistance, good conductivity, solderability, good bondability | Conductive, solderable, bondable, contact surface for contact resistance, good conductivity, solderability, good bondability | Conductive, solderable, bondable, contact surface for contact resistance, good conductivity, solderability, good bondability | Conductive, solderable, bondable, contact surface for contact resistance, good conductivity, solderability, good bondability | Conductive, solderable, bondable, contact surface for contact resistance, good conductivity, solderability, good bondability
Propriétés décoratives | Depending on the coating system, homogeneous technical or decorative surface, matt to glossy | Depending on the coating system, homogeneous technical or decorative surface, matt to glossy | Depending on the coating system, homogeneous technical or decorative surface, matt to glossy | Depending on the coating system, homogeneous technical or decorative surface, matt to glossy | Depending on the coating system, homogeneous technical or decorative surface, matt to glossy
Propriétés spécieux | Bright gold: high optical reflectance |  | Partially non-magnetic |  | Magnetic resonance properties for special applications in medical technology
ESTOPPEY-REBER SA, CH, 2558 AEGERTEN, SUISSE
Métaux précieux
| Or | Palladium | Argent | Ruthenium | Rhodium
Procédé | Procédé galvano or et or alliage | Procédé galvano palladium et palladium alliage | Proécédé galvano argent et argent alliage | Procédé galvano Ruthenium | Procédé galvano Rhodium
Aspect visuel | jaune selon alliage xN | blanc, claire | gris, claire, mat | gris anthrazite | blanc, claire
Matériel de base | Cuivreux, aciers, aluminium, (Mg et Ti sur demande) | Cuivreux, aciers, aluminium, (Mg et Ti sur demande) | Cuivreux, aciers, aluminium, (Mg et Ti sur demande) | Cuivreux, aciers, aluminium, (Mg et Ti sur demande) | Cuivreux, aciers, aluminium, (Mg et Ti sur demande)
Résistance à la corrosion | Excellente résistance à la corrosion et au ternissement | Bonne résistance à la corrosion et au ternissement | Faible résistance, dépend de la passivation appliquée | Suite aux microfissures, la résistance et prise en charge par la sous-couche | Excellent résistance à la corrosion et au ternissement
Dureté | 90 – 600 HV | Environ 220 – 600 HV | 80 – 180 HV | Environ. 800 HV, microfissuration | Environ 850 HV
Résistance à température | Haute, Pour éviter la diffusion du cuivre nous proposons une couche intermédiaire de nickel comme barre de diffusion | Haute, Pour éviter la diffusion du cuivre nous proposons une couche intermédiaire de nickel comme barre de diffusion | Haute, Pour éviter la diffusion du cuivre nous proposons une couche intermédiaire de nickel comme barre de diffusion | Haute | Très haute
Conformity | RoHS, REACH | RoHS, REACH | RoHS, REACH | RoHS, REACH | RoHS, REACH
Réalisation | Or-pure, Or-Nickel, Or-Cobalt, Or-Cuivre, Or-Silver | Palladium pure, Palladium-nickel, | Argent avec passivation, Argent dur, Argent-graphite | Ruthenium Noir sur une ocuche d'or | Palladium sur une couche de barrière de nickel
Noms spécifique | Triboloy, NiPoCoat | Palatec | Argoduron, Argodglide |  | Rhodiacoat
Propriétés de corrosion | Protection conttre ternissement ou corrosion suite au stress thérmique ou stress chimique. Protection conre l'usure. | Excellente Protection conttre ternissement ou corrosion suite au stress thérmique ou stress chimique. Protection conre l'usure. | Protection conttre ternissement ou corrosion suite au stress thérmique ou stress chimique. Protection conre l'usure. | Protection conttre ternissement ou corrosion suite au stress thérmique ou stress chimique. Protection conre l'usure. | Protection conttre ternissement ou corrosion suite au stress thérmique ou stress chimique. Excellente protection conre l'usure.
Propriétés fonctionels | Excellente conductivié, bonne soudabilité, | Bonne conductivié, Excelente soudabilité, | Bonne conductivié, bonne soudabilité, | Bonne conductivié, bonne soudabilité, | Bonne conductivié, bonne soudabilité, haute dureté
Propriétés décoratives | Selon système de couche, mat, brillant | Selon système de couche, mat, brillant | Selon système de couche, mat, brillant | Selon système de couche, mat, brillant | Selon système de couche, mat, brillant
Propriétés spécieux | Non magnetic sur demande, Haute réflexion pour applications optiques |  | Non Magnetic sur demande. |  | Non-Magnetic sur demande, resspnance magnetic sur demande